## Sheet1
Garnierite characterization for open mineral databases
Fiche référencée sur la base documentaire de la structure BRGM - Hal
Année de publication : 2021
Auteurs Nicolas Maubec
Beate Orberger
C. Villanova-De-Benavent
Anthony da Silva Alves
Cédric Duée
Guillaume Wille
Sylvain Delchini
Pierre-Gilles Blaineau Collaborateurs CNRS
Bureau de Recherches Géologiques et Minières
Institut national des sciences de l'Univers
Université Paris-Saclay
Institut de Chimie - CNRS Chimie
Géosciences Paris Saclay
Université de Poitiers = University of Poitiers
Universitat Autònoma de Barcelona = Autonomous University of Barcelona = Universidad Autónoma de Barcelona
Institut de chimie des milieux et matériaux de Poitiers [UMR 7285] Garnierite, Mg/Ni substitution, X-Ray diffraction, FTIR, Raman spectroscopy The nickel laterite mining industry faces lower recovery rates related to low ore grades, multiple nickel carrying minerals, as well as lateral and vertical heterogeneities at ore deposit scale. Garnierite, a complex mixture of nickel-bearing phyllosilicates, occurs at the base of nickel laterite profiles. Samples of Ni-rich and Ni-poor phyllosilicates from garnierite and host saprolite, from New Caledonia and the Dominican Republic, were analyzed by laboratory X-ray diffractometry (XRD), Fourier Transform Infrared (FTIR) and Raman spectroscopies. These phyllosilicates are mainly composed of serpentine-, talc- and/or sepiolite-like phases. XRD allows clearly distinguishing the different phyllosilicate phases. Moreover, it shows a difference between Ni-rich and Ni-poor phases after refinement of the diffractograms, in particular the (060) reflection, little exploited at present. When Ni is present, the peaks are broader and the spacing corresponding to the (060) reflection tends to be less than 1.534 Å. Mg substitution by Ni also cause shifts of hydroxyl bands in FTIR (3500–3800 cm−1 and 500–800 cm−1 spectral range), and Raman spectra (3500–3700 cm−1 spectral range). Moreover, the intensities of the bands can be correlated with the Ni content. Both are reliable indicators to define the nature of garnierite. In Raman spectroscopy, the substitution of Mg by Ni generates shifts on most bands, and there is a variation in intensity ratios between several bands which are correlated with Ni content. Our results can be applied to spectra obtained by online and handheld analytical devices, in-field core scanners or XRD/X-Ray fluorescence (XRF) combined expert systems. Nicolas Maubec, Beate Orberger, Pierre-Gilles Blaineau, C. Villanova-De-Benavent, Anthony da Silva Alves, et al.. Garnierite characterization for open mineral databases. Journal of Geochemical Exploration, 2021, 231, pp.106874. ⟨10.1016/j.gexplo.2021.106874⟩. ⟨hal-02143404⟩
docType_s : ART
journalTitle_s : Journal o
Milieux, thématiques et préoccupations
Milieux et thématiques Préoccupations
A voir aussi
Ressources associées
Télécharger Fréquence : Ponctuel Langue : Anglais Signaler une erreur